## Correlation
Sample | Annealing Run | Array (lattice constant) | Filename | correlation | nearest neighbor correlation | strings/composite square
BNL peem | 545C, no field | 300short | Square 674 | 0.6001337 | 0.6869363 | 0.875
|  | 300short | Square 675 | 0.6544005 | 0.7494233 | 0.8979592
|  | 320short | Square 676 | 0.6393537 | 0.757224 | 1.04878
|  | 320short | Square 677 | 0.8090366 | 0.8593633 | 1.1875
|  | 360short | Square 678 | 0.6658348 | 0.5912111 | 0.9365079
|  | 360short | Square 679 | 0.6086059 | 0.5776934 | 0.9642857
|  | 440short | Square 680 | 0.6257141 | 0.6544539 | 1.142857
|  | 440short | Square 681 | 0.6277014 | 0.6724641 | 1.053571
20191126G | 545C, 5 oe | 300 | CaptureFile0002 | 0.8186365 | 0.8129549 | 0.9775281
|  | 300 | CaptureFile0003 | 0.8572599 | 0.8295141 | 1.111111
|  | 320 | CaptureFile0004 | 0.8105315 | 0.8125943 | 0.9333333
|  | 320 | CaptureFile0005 | 0.9213563 | 0.9271092 | 0.87
|  | 360 | CaptureFile0006 | 0.7945617 | 0.774652 | 0.9012346
|  | 360 | CaptureFile0007 | 0.8866574 | 0.9045964 | 1.049383
|  | 400 | CaptureFile0008 | 0.7715979 | 0.7325201 | 0.9027778
|  | 400 | CaptureFile0009 | 0.7544305 | 0.6878967 | 0.9382716
|  | 440 | CaptureFile0010 | 0.7031846 | 0.6728728 | 0.7083333
|  | 440 | CaptureFile0011 | 0.6440226 | 0.5549596 | 0.8333333
|  | 480 | CaptureFile0012 | 0.8511025 | 0.8432512 | 1.074074
|  | 480 | CaptureFile0013 | 0.741643 | 0.709274 | 0.53125
20191126G | 545C 10 oe | 300 | CaptureFile0033 | 0.8763158 | 0.9154984 | 0.375
|  | 360 | CaptureFile0034 | 0.9936582 | 0.9968291 | 0.0952381
|  | 440 | CaptureFile0035 | 0.9412568 | 0.8920434 | 0.3809524
|  | 480 | CaptureFile0036 | 0.9849827 | 0.983576 | 0.1904762
20191126G | 545C 7 oe | 300 | CaptureFile0048 | 0.8089008 | 0.8152341 | 0.9504132
|  | 320 | CaptureFile0049 | 0.946321 | 0.9246599 | 1.02
|  | 360 | CaptureFile0050 | 0.8905469 | 0.8654091 | 0.8818182
|  | 400 | CaptureFile0051 | 0.7060209 | 0.8177297 | 0.5802469
|  | 440 | CaptureFile0052 | 0.6573843 | 0.6295332 | 0.33
|  | 480 | CaptureFile0053 | 0.868792 | 0.8824015 | 0.2666667