## Correlation
Sample | Annealing Run | Array (lattice constant) | Filename | correlation | nearest neighbor correlation | strings/composite square
BNL peem | 545C, no field | 300short | Square 674 | 0.6004024 | 0.6925289 | 0.7666667
|  | 300short | Square 675 | 0.6437617 | 0.7555571 | 0.6346154
|  | 320short | Square 676 | 0.6418021 | 0.7768684 | 0.7391304
|  | 320short | Square 677 | 0.5754191 | 0.6753242 | 0.7307692
|  | 360short | Square 678 | 0.6829997 | 0.6093556 | 0.6619718
|  | 360short | Square 679 | 0.6011806 | 0.5359323 | 0.671875
|  | 440short | Square 680 | 0.6231441 | 0.6004787 | 0.8214286
|  | 440short | Square 681 | 0.6252698 | 0.7163674 | 0.7166667
20191126G | 545C, 5 oe | 300 | CaptureFile0002 | 0.849 | 0.8443623 | 0.7894737
|  | 300 | CaptureFile0003 | 0.8952717 | 0.9089802 | 0.7978723
|  | 320 | CaptureFile0004 | 0.8643119 | 0.8607977 | 0.79
|  | 320 | CaptureFile0005 | 0.9180866 | 0.9229301 | 0.78
|  | 360 | CaptureFile0006 | 0.8502267 | 0.9030425 | 0.7530864
|  | 360 | CaptureFile0007 | 0.9162519 | 0.9275252 | 0.7555556
|  | 400 | CaptureFile0008 | 0.8445546 | 0.8701663 | 0.617284
|  | 400 | CaptureFile0009 | 0.8801689 | 0.8811355 | 0.6419753
|  | 440 | CaptureFile0010 | 0.7760063 | 0.8206228 | 0.5
|  | 440 | CaptureFile0011 | 0.7473386 | 0.7393184 | 0.4868421
|  | 480 | CaptureFile0012 | 0.9089314 | 0.9159325 | 0.7444444
|  | 480 | CaptureFile0013 | 0.6682201 | 0.6993642 | 0.25
20191126G | 545C 10 oe | 300 | CaptureFile0033 | 0.9889314 | 0.9936975 | 0.07142857
|  | 360 | CaptureFile0034 | 0 | 0 | 0.01886792
|  | 440 | CaptureFile0035 | 0 | 0 | 0.02173913
|  | 480 | CaptureFile0036 | 0 | 0 | 0.02040816
20191126G | 545C 7 oe | 300 | CaptureFile0048 | 0.8411641 | 0.8581693 | 0.8267717
|  | 320 | CaptureFile0049 | 0.957177 | 0.9460837 | 0.7909091
|  | 360 | CaptureFile0050 | 0.9430565 | 0.9389885 | 0.7652174
|  | 400 | CaptureFile0051 | 0.738222 | 0.791123 | 0.4588235
|  | 440 | CaptureFile0052 | 0.6303112 | 0.7826363 | 0.152381
|  | 480 | CaptureFile0053 | 0.8752718 | 0.8340379 | 0.07777778